## Sheet1
文物采样点 | 二氧化硅(SiO2) | 氧化钙(CaO) | 氧化铜(CuO) | 五氧化二磷(P2O5) | 二氧化硫(SO2) | 类别 | 纹饰 | 颜色 | 表面风化
01 | 69.33 | 6.32 | 3.87 | 1.17 | 0.39 | 1 | C | 蓝绿 | 0
02 | 36.28 | 2.34 | 0.26 | 3.57 | 0 | 0 | A | 浅蓝 | 1
03部位1 | 87.05 | 2.01 | 0.78 | 0.66 | 0 | 1 | A | 蓝绿 | 0
03部位2 | 61.71 | 5.87 | 5.09 | 0.7 | 0 | 1 | A | 蓝绿 | 0
04 | 65.88 | 7.12 | 2.18 | 0.79 | 0.36 | 1 | A | 蓝绿 | 0
05 | 61.58 | 7.35 | 3.27 | 0.94 | 0.47 | 1 | A | 蓝绿 | 0
06部位1 | 67.65 | 0 | 2.51 | 4.18 | 0 | 1 | A | 蓝绿 | 0
06部位2 | 59.81 | 5.41 | 2.18 | 4.5 | 0 | 1 | A | 蓝绿 | 0
07 | 92.63 | 1.07 | 3.24 | 0.61 | 0 | 1 | B | 蓝绿 | 1
08 | 20.14 | 1.48 | 10.41 | 3.59 | 2.58 | 0 | C | 紫 | 1
08严重1点 | 4.61 | 3.19 | 3.14 | 7.56 | 15.03 | 0 | C | 紫 | 1
09 | 95.02 | 0.62 | 1.55 | 0.35 | 0 | 1 | B | 蓝绿 | 1
10 | 96.77 | 0.21 | 0.84 | 0 | 0 | 1 | B | 蓝绿 | 1
11 | 33.59 | 3.51 | 4.93 | 9.38 | 0 | 0 | C | 浅蓝 | 1
12 | 94.29 | 0.72 | 1.65 | 0.15 | 0 | 1 | B | 蓝绿 | 1
13 | 59.01 | 8.7 | 4.73 | 1.27 | 0 | 1 | C | 浅蓝 | 0
14 | 62.47 | 8.23 | 0.47 | 0.16 | 0 | 1 | C | 深绿 | 0
16 | 65.18 | 8.27 | 1.07 | 0 | 0 | 1 | C | 浅蓝 | 0
18 | 79.46 | 0 | 0 | 1.36 | 0 | 1 | A | 深蓝 | 0
19 | 29.64 | 2.93 | 3.51 | 8.83 | 0 | 0 | A | 浅蓝 | 1
20 | 37.36 | 0 | 4.78 | 5.75 | 0 | 0 | A | 浅蓝 | 0
21 | 76.68 | 4.71 | 3.28 | 1.1 | 0 | 1 | A | 蓝绿 | 0
22 | 92.35 | 1.66 | 0.55 | 0.21 | 0 | 1 | B | 蓝绿 | 1
23未1点 | 53.79 | 0.5 | 2.99 | 0 | 0 | 0 | A | 蓝绿 | 1
24 | 31.94 | 0.47 | 8.46 | 0.14 | 0 | 0 | C | 紫 | 0
25未1点 | 50.61 | 0.63 | 1.12 | 0.19 | 0 | 0 | C | 浅蓝 | 1
26 | 19.79 | 1.44 | 10.57 | 3.13 | 1.96 | 0 | C | 紫 | 1
26严重1点 | 3.72 | 3.01 | 3.6 | 6.04 | 15.95 | 0 | C | 紫 | 1
27 | 92.72 | 0.94 | 1.54 | 0.36 | 0 | 1 | B | 蓝绿 | 1
28未1点 | 68.08 | 1.34 | 0.33 | 1.04 | 0 | 0 | A | 浅蓝 | 1
29未1点 | 63.3 | 2.98 | 0.74 | 0.41 | 0 | 0 | A | 浅蓝 | 1
30部位1 | 34.34 | 4.49 | 0 | 0 | 0 | 0 | A | 深蓝 | 0
30部位2 | 36.93 | 4.24 | 0 | 1.41 | 0 | 0 | A | 深蓝 | 0
31 | 65.91 | 1.6 | 0.44 | 1.62 | 0 | 0 | C | 紫 | 0
32 | 69.71 | 0.46 | 0.11 | 0.17 | 0 | 0 | C | 浅绿 | 0
33 | 75.51 | 0.64 | 0.47 | 0.13 | 0 | 0 | C | 深绿 | 0
34 | 35.78 | 0.78 | 1.51 | 0.34 | 0 | 0 | C | 深绿 | 1
35 | 65.91 | 0.38 | 0.16 | 0.42 | 0 | 0 | C | 浅绿 | 0
36 | 39.57 | 0.37 | 0.68 | 0.07 | 0 | 0 | C | 深绿 | 1
37 | 60.12 | 0.89 | 3.01 | 1.46 | 3.66 | 0 | C | 深绿 | 0
38 | 32.93 | 0.68 | 0.73 | 0.48 | 0 | 0 | C | 深绿 | 1
39 | 26.25 | 1.11 | 0.88 | 1.16 | 0 | 0 | C | 深绿 | 1
40 | 16.71 | 1.87 | 0 | 1.77 | 0 | 0 | C | 浅蓝 | 1
41 | 18.46 | 4.96 | 0.19 | 7.46 | 0 | 0 | C | 浅绿 | 1
42未1点1 | 51.26 | 0.79 | 2.67 | 0.08 | 0 | 0 | A | 浅蓝 | 1
42未1点2 | 51.33 | 0 | 2.72 | 0 | 0 | 0 | A | 浅蓝 | 1
43部位1 | 12.41 | 5.24 | 5.35 | 0 | 0 | 0 | C | 浅蓝 | 1
43部位2 | 21.7 | 6.4 | 1.51 | 12.83 | 0 | 0 | C | 浅蓝 | 1
44未1点 | 60.74 | 2.14 | 0.43 | 0 | 0 | 0 | A | 浅蓝 | 1
45 | 61.28 | 0.84 | 0.53 | 0 | 0 | 0 | A | 浅蓝 | 0
46 | 55.21 | 0 | 0.77 | 0.2 | 0 | 0 | A | 浅蓝 | 0
47 | 51.54 | 0.87 | 0.65 | 0.1 | 0 | 0 | A | 浅蓝 | 0
48 | 53.33 | 2.82 | 0 | 1.1 | 0 | 0 | A | 浅蓝 | 1
49 | 28.79 | 4.58 | 0.7 | 11.1 | 0 | 0 | A | 黑 | 1
49未1点 | 54.61 | 2.08 | 0.45 | 4.32 | 0 | 0 | A | 黑 | 1
50 | 17.98 | 3.19 | 1.13 | 6.34 | 0 | 0 | A | 黑 | 1
50未1点 | 45.02 | 3.12 | 0.7 | 6.34 | 0 | 0 | A | 黑 | 1
51部位1 | 24.61 | 3.58 | 1.37 | 8.1 | 0 | 0 | C | 浅蓝 | 1
51部位2 | 21.35 | 5.13 | 0.75 | 8.75 | 0 | 0 | C | 浅蓝 | 1
52 | 25.74 | 2.27 | 0.7 | 5.71 | 0 | 0 | C | 浅蓝 | 1
53未1点 | 63.66 | 0.78 | 0.54 | 0 | 0 | 0 | A | 浅蓝 | 1
54 | 22.28 | 3.19 | 0.83 | 4.24 | 0 | 0 | C | 浅蓝 | 1
54严重1点 | 17.11 | 0 | 1.34 | 14.13 | 0 | 0 | C | 浅蓝 | 1
55 | 49.01 | 1.13 | 0.86 | 0.35 | 0 | 0 | C | 绿 | 0
56 | 29.15 | 1.21 | 0.79 | 2.54 | 0 | 0 | C | 蓝绿 | 1
57 | 25.42 | 1.31 | 1.16 | 0 | 0 | 0 | C | 蓝绿 | 1
58 | 30.39 | 3.49 | 3.13 | 8.99 | 0 | 0 | C | 浅蓝 | 1