## Sheet1
文物采样点 | 二氧化硅(SiO2) | 氧化钠(Na2O) | 氧化钾(K2O) | 氧化钙(CaO) | 氧化镁(MgO) | 氧化铝(Al2O3) | 氧化铁(Fe2O3) | 氧化铜(CuO) | 氧化铅(PbO) | 氧化钡(BaO) | 五氧化二磷(P2O5) | 氧化锶(SrO) | 氧化锡(SnO2) | 二氧化硫(SO2) | 合计 | 表面风化 | 类别 | 纹饰 | 颜色
32 | 69.71 | 0 | 0.21 | 0.46 | 0 | 2.36 | 1 | 0.11 | 19.76 | 4.88 | 0.17 | 0 | 0 | 0 | 98.66 | 无风化 | 铅钡 | C | 浅绿
01 | 69.33 | 0 | 9.99 | 6.32 | 0.87 | 3.93 | 1.74 | 3.87 | 0 | 0 | 1.17 | 0 | 0 | 0.39 | 97.61 | 无风化 | 高钾 | C | 蓝绿
06部位1 | 67.65 | 0 | 7.37 | 0 | 1.98 | 11.15 | 2.39 | 2.51 | 0.2 | 1.38 | 4.18 | 0.11 | 0 | 0 | 98.92 | 无风化 | 高钾 | A | 蓝绿
31 | 65.91 | 0 | 0 | 1.6 | 0.89 | 3.11 | 4.59 | 0.44 | 16.55 | 3.42 | 1.62 | 0.3 | 0 | 0 | 98.43 | 无风化 | 铅钡 | C | 紫
35 | 65.91 | 0 | 0 | 0.38 | 0 | 1.44 | 0.17 | 0.16 | 22.05 | 5.68 | 0.42 | 0 | 0 | 0 | 96.21 | 无风化 | 铅钡 | C | 浅绿
04 | 65.88 | 0 | 9.67 | 7.12 | 1.56 | 6.44 | 2.06 | 2.18 | 0 | 0 | 0.79 | 0 | 0 | 0.36 | 96.06 | 无风化 | 高钾 | A | 蓝绿
16 | 65.18 | 2.1 | 14.52 | 8.27 | 0.52 | 6.18 | 0.42 | 1.07 | 0.11 | 0 | 0 | 0.04 | 0 | 0 | 98.41 | 无风化 | 高钾 | C | 浅蓝
14 | 62.47 | 3.38 | 12.28 | 8.23 | 0.66 | 9.23 | 0.5 | 0.47 | 1.62 | 0 | 0.16 | 0 | 0 | 0 | 99 | 无风化 | 高钾 | C | 深绿
15 | 61.87 | 3.21 | 7.44 | 0 | 1.02 | 3.15 | 1.04 | 1.29 | 0.19 | 0 | 0.26 | 0 | 0 | 0 | 79.47 | 无风化 | 高钾 | C | 浅蓝
03部位2 | 61.71 | 0 | 12.37 | 5.87 | 1.11 | 5.5 | 2.16 | 5.09 | 1.41 | 2.86 | 0.7 | 0.1 | 0 | 0 | 98.88 | 无风化 | 高钾 | A | 蓝绿
05 | 61.58 | 0 | 10.95 | 7.35 | 1.77 | 7.5 | 2.62 | 3.27 | 0 | 0 | 0.94 | 0.06 | 0 | 0.47 | 96.51 | 无风化 | 高钾 | A | 蓝绿
45 | 61.28 | 2.66 | 0.11 | 0.84 | 0.74 | 5 | 0 | 0.53 | 15.99 | 10.96 | 0 | 0.23 | 0 | 0 | 98.34 | 无风化 | 铅钡 | A | 浅蓝
17 | 60.71 | 2.12 | 5.71 | 0 | 0.85 | 0 | 1.04 | 1.09 | 0.19 | 0 | 0.18 | 0 | 0 | 0 | 71.89 | 无风化 | 高钾 | C | 浅蓝
37 | 60.12 | 0 | 0.23 | 0.89 | 0 | 2.72 | 0 | 3.01 | 17.24 | 10.34 | 1.46 | 0.31 | 0 | 3.66 | 99.98 | 无风化 | 铅钡 | C | 深绿
06部位2 | 59.81 | 0 | 7.68 | 5.41 | 1.73 | 10.05 | 6.04 | 2.18 | 0.35 | 0.97 | 4.5 | 0.12 | 0 | 0 | 98.84 | 无风化 | 高钾 | A | 蓝绿
13 | 59.01 | 2.86 | 12.53 | 8.7 | 0 | 6.16 | 2.88 | 4.73 | 0 | 0 | 1.27 | 0 | 0 | 0 | 98.14 | 无风化 | 高钾 | C | 浅蓝
46 | 55.21 | 0 | 0.25 | 0 | 1.67 | 4.79 | 0 | 0.77 | 25.25 | 10.06 | 0.2 | 0.43 | 0 | 0 | 98.63 | 无风化 | 铅钡 | A | 浅蓝
47 | 51.54 | 4.66 | 0.29 | 0.87 | 0.61 | 3.06 | 0 | 0.65 | 25.4 | 9.23 | 0.1 | 0.85 | 0 | 0 | 97.26 | 无风化 | 铅钡 | A | 浅蓝
55 | 49.01 | 2.71 | 0 | 1.13 | 0 | 1.45 | 0 | 0.86 | 32.92 | 7.95 | 0.35 | 0 | 0 | 0 | 96.38 | 无风化 | 铅钡 | C | 绿