## Sheet1
文物采样点 | 二氧化硅(SiO2) | 氧化钠(Na2O) | 氧化钾(K2O) | 氧化钙(CaO) | 氧化镁(MgO) | 氧化铝(Al2O3) | 氧化铁(Fe2O3) | 氧化铜(CuO) | 氧化铅(PbO) | 氧化钡(BaO) | 五氧化二磷(P2O5) | 氧化锶(SrO) | 氧化锡(SnO2) | 二氧化硫(SO2) | 合计 | 表面风化 | 类别 | 纹饰 | 颜色 | QCL_1 | QCL_2 | QCL_3 | QCL_4 | QCL_5 | QCL_6
01 | 69.33 | 0 | 9.99 | 6.32 | 0.87 | 3.93 | 1.74 | 3.87 | 0 | 0 | 1.17 | 0 | 0 | 0.39 | 97.61 | 无风化 | 高钾 | C | 蓝绿 | 1 | 6.9271 | 1 | 6.92993 | 4 | 5.39515
03部位1 | 87.05 | 0 | 5.19 | 2.01 | 0 | 4.06 | 0 | 0.78 | 0.25 | 0 | 0.66 | 0 | 0 | 0 | 100 | 无风化 | 高钾 | A | 蓝绿 | 2 | 4.50334 | 2 | 7.47972 | 2 | 7.47972
03部位2 | 61.71 | 0 | 12.37 | 5.87 | 1.11 | 5.5 | 2.16 | 5.09 | 1.41 | 2.86 | 0.7 | 0.1 | 0 | 0 | 98.88 | 无风化 | 高钾 | A | 蓝绿 | 1 | 4.76226 | 3 | 4.46426 | 3 | 4.46426
04 | 65.88 | 0 | 9.67 | 7.12 | 1.56 | 6.44 | 2.06 | 2.18 | 0 | 0 | 0.79 | 0 | 0 | 0.36 | 96.06 | 无风化 | 高钾 | A | 蓝绿 | 1 | 3.22641 | 3 | 4.46971 | 3 | 4.46971
05 | 61.58 | 0 | 10.95 | 7.35 | 1.77 | 7.5 | 2.62 | 3.27 | 0 | 0 | 0.94 | 0.06 | 0 | 0.47 | 96.51 | 无风化 | 高钾 | A | 蓝绿 | 1 | 2.77693 | 3 | 1.9353 | 3 | 1.9353
06部位1 | 67.65 | 0 | 7.37 | 0 | 1.98 | 11.15 | 2.39 | 2.51 | 0.2 | 1.38 | 4.18 | 0.11 | 0 | 0 | 98.92 | 无风化 | 高钾 | A | 蓝绿 | 1 | 9.61643 | 1 | 8.48645 | 4 | 5.39515
06部位2 | 59.81 | 0 | 7.68 | 5.41 | 1.73 | 10.05 | 6.04 | 2.18 | 0.35 | 0.97 | 4.5 | 0.12 | 0 | 0 | 98.84 | 无风化 | 高钾 | A | 蓝绿 | 1 | 7.56045 | 3 | 7.59626 | 3 | 7.59626
13 | 59.01 | 2.86 | 12.53 | 8.7 | 0 | 6.16 | 2.88 | 4.73 | 0 | 0 | 1.27 | 0 | 0 | 0 | 98.14 | 无风化 | 高钾 | C | 浅蓝 | 1 | 6.37834 | 3 | 4.8671 | 3 | 4.8671
14 | 62.47 | 3.38 | 12.28 | 8.23 | 0.66 | 9.23 | 0.5 | 0.47 | 1.62 | 0 | 0.16 | 0 | 0 | 0 | 99 | 无风化 | 高钾 | C | 深绿 | 1 | 5.40525 | 3 | 4.64683 | 3 | 4.64683
16 | 65.18 | 2.1 | 14.52 | 8.27 | 0.52 | 6.18 | 0.42 | 1.07 | 0.11 | 0 | 0 | 0.04 | 0 | 0 | 98.41 | 无风化 | 高钾 | C | 浅蓝 | 1 | 5.6819 | 3 | 5.47793 | 3 | 5.47793
18 | 79.46 | 0 | 9.42 | 0 | 1.53 | 3.05 | 0 | 0 | 0 | 0 | 1.36 | 0.07 | 2.36 | 0 | 97.25 | 无风化 | 高钾 | A | 深蓝 | 2 | 13.03807 | 1 | 8.67052 | 1 | 6.23504
21 | 76.68 | 0 | 0 | 4.71 | 1.22 | 6.19 | 2.37 | 3.28 | 1 | 1.97 | 1.1 | 0 | 0 | 0 | 98.52 | 无风化 | 高钾 | A | 蓝绿 | 2 | 14.4022 | 1 | 8.02508 | 1 | 6.23504
07 | 92.63 | 0 | 0 | 1.07 | 0 | 1.98 | 0.17 | 3.24 | 0 | 0 | 0.61 | 0 | 0 | 0 | 99.7 | 风化 | 高钾 | B | 蓝绿 | 2 | 4.10913 | 2 | 2.22617 | 2 | 2.22617
09 | 95.02 | 0 | 0.59 | 0.62 | 0 | 1.32 | 0.32 | 1.55 | 0 | 0 | 0.35 | 0 | 0 | 0 | 99.77 | 风化 | 高钾 | B | 蓝绿 | 2 | 5.79701 | 2 | 2.36958 | 2 | 2.36958
10 | 96.77 | 0 | 0.92 | 0.21 | 0 | 0.81 | 0.26 | 0.84 | 0 | 0 | 0 | 0 | 0 | 0 | 99.81 | 风化 | 高钾 | B | 蓝绿 | 2 | 7.60104 | 2 | 4.20706 | 2 | 4.20706
12 | 94.29 | 0 | 1.01 | 0.72 | 0 | 1.46 | 0.29 | 1.65 | 0 | 0 | 0.15 | 0 | 0 | 0 | 99.57 | 风化 | 高钾 | B | 蓝绿 | 2 | 4.99484 | 2 | 1.6035 | 2 | 1.6035
22 | 92.35 | 0 | 0.74 | 1.66 | 0.64 | 3.5 | 0.35 | 0.55 | 0 | 0 | 0.21 | 0 | 0 | 0 | 100 | 风化 | 高钾 | B | 蓝绿 | 2 | 3.25569 | 2 | 1.9155 | 2 | 1.9155
27 | 92.72 | 0 | 0 | 0.94 | 0.54 | 2.51 | 0.2 | 1.54 | 0 | 0 | 0.36 | 0 | 0 | 0 | 98.81 | 风化 | 高钾 | B | 蓝绿 | 2 | 3.70628 | 2 | 1.32513 | 2 | 1.32513