## Sheet1
文物采样点 | 二氧化硅(SiO2) | 氧化钙(CaO) | 氧化铝(Al2O3) | 氧化铜(CuO) | 氧化钡(BaO) | 五氧化二磷(P2O5) | 表面风化 | 类别 | 纹饰 | 颜色
31 | 65.91 | 1.6 | 3.11 | 0.44 | 3.42 | 1.62 | 无风化 | 铅钡 | C | 紫
37 | 60.12 | 0.89 | 2.72 | 3.01 | 10.34 | 1.46 | 无风化 | 铅钡 | C | 深绿
18 | 79.46 | 0 | 3.05 | 0 | 0 | 1.36 | 无风化 | 高钾 | A | 深蓝
13 | 59.01 | 8.7 | 6.16 | 4.73 | 0 | 1.27 | 无风化 | 高钾 | C | 浅蓝
01 | 69.33 | 6.32 | 3.93 | 3.87 | 0 | 1.17 | 无风化 | 高钾 | C | 蓝绿
21 | 76.68 | 4.71 | 6.19 | 3.28 | 1.97 | 1.1 | 无风化 | 高钾 | A | 蓝绿
05 | 61.58 | 7.35 | 7.5 | 3.27 | 0 | 0.94 | 无风化 | 高钾 | A | 蓝绿
04 | 65.88 | 7.12 | 6.44 | 2.18 | 0 | 0.79 | 无风化 | 高钾 | A | 蓝绿
03部位2 | 61.71 | 5.87 | 5.5 | 5.09 | 2.86 | 0.7 | 无风化 | 高钾 | A | 蓝绿
35 | 65.91 | 0.38 | 1.44 | 0.16 | 5.68 | 0.42 | 无风化 | 铅钡 | C | 浅绿
55 | 49.01 | 1.13 | 1.45 | 0.86 | 7.95 | 0.35 | 无风化 | 铅钡 | C | 绿
46 | 55.21 | 0 | 4.79 | 0.77 | 10.06 | 0.2 | 无风化 | 铅钡 | A | 浅蓝
32 | 69.71 | 0.46 | 2.36 | 0.11 | 4.88 | 0.17 | 无风化 | 铅钡 | C | 浅绿
14 | 62.47 | 8.23 | 9.23 | 0.47 | 0 | 0.16 | 无风化 | 高钾 | C | 深绿
33 | 75.51 | 0.64 | 2.35 | 0.47 | 3.55 | 0.13 | 无风化 | 铅钡 | C | 深绿
47 | 51.54 | 0.87 | 3.06 | 0.65 | 9.23 | 0.1 | 无风化 | 铅钡 | A | 浅蓝